## Sheet1
Material | Density | Elastic modulus | Possion ratio | Yield strength
Aluminium 7075 T6 | 2810 | 7.2e10 | 0.33 | 5.05e8
Aluminium 6061 T6 | 2700 | 6.9e10 | 0.33 | 2.75e8
Aluminimum 2024 T3 | 2780 | 7.24e10 | 0.33 | 3.45e8
Plain Carbon Steel | 7800 | 2.1e11 | 0.28 | 2.2e8
316L Stainless Steel | 8027 | 2.0e11 | 0.265 | 1.72e8